## COATINDEX Technology
Stoney's equation:
Chair for MEMS Materials Building ICFO, Floor 03, Room 213 Ruhr-Universität Bochum Universitätsstr. 150 D-44801 Bochum
http://www.rub.de/wdm
Dario Grochla
phone.: +49234 32 25596 e-mail: dario.grochla@rub.de
Lars Banko phone.: +49234 32 21496 e-mail: lars.banko@rub.de

## Stress calculator
|  |  | Input | Input | Input | Input | Input | Input | Result
Sample description | Wafer ID | Sensor ID | Young's modulus substrate [Gpa] | radius undeposited (RV) [m] | radius as deposited (RN) [m] | film thickness [nm] | Poisson's ratio (coating) | cantilever thickness [µm] | residual stress [MPa] | estimated measuring error [MPa]
10014 | CIT II - 100 |  | 130 | -100 | 4.571281 | 300 | 0.3 | 100 | 236.0192 | 50
10013 annealed | CIT II - 101 |  | 130 | -100 | -4.494559 | 300 | 0.3 | 100 | -219.237 | 50
10015 | CIT II - 102 |  | 130 | -100 | 4.531356 | 600 | 0.3 | 100 | 119.0039 | 50
10017 annealed | CIT II - 103 |  | 130 | -100 | -4.3371 | 600 | 0.3 | 100 | -113.7855 | 50
10016 | CIT II - 104 |  | 130 | -100 | 4.64803 | 800 | 0.3 | 100 | 87.10964 | 50
10018 annealed | CIT II - 105 |  | 130 | -100 | -4.136058 | 800 | 0.3 | 100 | -89.67528 | 50
10020 | CIT II - 106 |  | 130 | -100 | 2.438485 | 1000 | 0.3 | 100 | 130.0281 | 50
10021 annealed | CIT II - 107 |  | 130 | -100 | -4.218827 | 1000 | 0.3 | 100 | -70.27203 | 50

## Cantor
4.5 | 183.5 | 0.7674724 | -0.7674724 | 18.35
13.5 | 175.75 | 0.6818654 | -0.6818654 | 17.575
22.5 | 166.75 | 0.6655605 | -0.6655605 | 16.675
31.5 | 140 | 0.6797225 | -0.6797225 | 14
40.5 | 120.75 | 0.896909 | -0.896909 | 12.075
49.5 | 104.25 | 0.9035446 | -0.9035446 | 10.425
58.5 | 88.25 | 1.099859 | -1.099859 | 8.825
67.5 | 73.25 | 1.568466 | -1.568466 | 7.325
76.5 | 60 | 1.594443 | -1.594443 | 6

## Pt
|  | thickness calc | r
4.5 | 148 | 14.8 | 0.3067858 | -0.3067858
13.5 | 134.75 | 13.475 | 0.3207 | -0.3207
31.5 | 121.75 | 12.175 | 0.4537656 | -0.4537656
40.5 | 109.25 | 10.925 | 0.4537656 | -0.4537656
49.5 | 97.25 | 9.725 | 1.009025 | -1.009025
58.5 | 81.75 | 8.175 | 2.253579 | -2.253579
67.5 | 74 | 7.4 | 4.132465 | -4.132465
76.5 | 58.75 | 5.875 | 3.721897 | -3.721897

## 50V stress vs temperature
|  |  | Input | Input | Input | Input | Input | Input | Result
Bias voltage [V] | Wafer ID | temperature [°C] | Young's modulus substrate [Gpa] | radius undeposited (RV) [m] | radius as deposited (RN) [m] | film thickness [nm] | Poisson's ratio (coating) | cantilever thickness [µm] | residual stress [MPa] | estimated measuring error [MPa]
50 | CIT II - 200 | 20 | 130 | -100 | -0.52112 | 1790 | 0.3 | 200 | -1320.366 | 50
50 | CIT II - 200 | 20 | 130 | -100 | -0.52854 | 1790 | 0.3 | 200 | -1301.732 | 50
50 | CIT II - 200 | 20 | 130 | -100 | -0.52049 | 1790 | 0.3 | 200 | -1321.972 | 50
50 | CIT II - 200 | 40 | 130 | -100 | -0.51438 | 1790 | 0.3 | 200 | -1337.757 | 50
50 | CIT II - 200 | 40 | 130 | -100 | -0.52272 | 1790 | 0.3 | 200 | -1316.303 | 50
50 | CIT II - 200 | 40 | 130 | -100 | -0.52053 | 1790 | 0.3 | 200 | -1321.87 | 50
50 | CIT II - 200 | 60 | 130 | -100 | -0.49601 | 1790 | 0.3 | 200 | -1387.558 | 50
50 | CIT II - 200 | 60 | 130 | -100 | -0.49698 | 1790 | 0.3 | 200 | -1384.836 | 50
50 | CIT II - 200 | 60 | 130 | -100 | -0.50341 | 1790 | 0.3 | 200 | -1367.059 | 50
50 | CIT II - 200 | 80 | 130 | -100 | -0.47238 | 1790 | 0.3 | 200 | -1457.314 | 50
50 | CIT II - 200 | 80 | 130 | -100 | -0.47167 | 1790 | 0.3 | 200 | -1459.518 | 50
50 | CIT II - 200 | 80 | 130 | -100 | -0.4715 | 1790 | 0.3 | 200 | -1460.047 | 50
50 | CIT II - 200 | 100 | 130 | -100 | -0.46955 | 1790 | 0.3 | 200 | -1466.139 | 50
50 | CIT II - 200 | 100 | 130 | -100 | -0.45523 | 1790 | 0.3 | 200 | -1512.476 | 50
50 | CIT II - 200 | 100 | 130 | -100 | -0.46479 | 1790 | 0.3 | 200 | -1481.225 | 50
50 | CIT II - 200 | 120 | 130 | -100 | -0.44803 | 1790 | 0.3 | 200 | -1536.894 | 50
50 | CIT II - 200 | 120 | 130 | -100 | -0.45219 | 1790 | 0.3 | 200 | -1522.691 | 50
50 | CIT II - 200 | 120 | 130 | -100 | -0.44663 | 1790 | 0.3 | 200 | -1541.733 | 50
50 | CIT II - 200 | 120 | 130 | -100 | -0.44815 | 1790 | 0.3 | 200 | -1536.48 | 50
50 | CIT II - 200 | 140 | 130 | -100 | -0.43717 | 1790 | 0.3 | 200 | -1575.244 | 50
50 | CIT II - 200 | 140 | 130 | -100 | -0.43586 | 1790 | 0.3 | 200 | -1580 | 50
50 | CIT II - 200 | 140 | 130 | -100 | -0.438 | 1790 | 0.3 | 200 | -1572.246 | 50
50 | CIT II - 200 | 160 | 130 | -100 | -0.42301 | 1790 | 0.3 | 200 | -1628.206 | 50
50 | CIT II - 200 | 160 | 130 | -100 | -0.42473 | 1790 | 0.3 | 200 | -1621.584 | 50
50 | CIT II - 200 | 160 | 130 | -100 | -0.42486 | 1790 | 0.3 | 200 | -1621.086 | 50
50 | CIT II - 200 | 180 | 130 | -100 | -0.41262 | 1790 | 0.3 | 200 | -1669.379 | 50
50 | CIT II - 200 | 180 | 130 | -100 | -0.41538 | 1790 | 0.3 | 200 | -1658.241 | 50
50 | CIT II - 200 | 180 | 130 | -100 | -0.41482 | 1790 | 0.3 | 200 | -1660.489 | 50
50 | CIT II - 200 | 200 | 130 | -100 | -0.399 | 1790 | 0.3 | 200 | -1726.6 | 50
50 | CIT II - 200 | 200 | 130 | -100 | -0.40106 | 1790 | 0.3 | 200 | -1717.696 | 50
50 | CIT II - 200 | 200 | 130 | -100 | -0.39519 | 1790 | 0.3 | 200 | -1743.313 | 50
50 | CIT II - 200 | 200 | 130 | -100 | -0.39828 | 1790 | 0.3 | 200 | -1729.734 | 50

## Thermal stress & CTE
CTE substrate (Si 100) | 2.9e-06 | H. Watanabe et. al, International Journal of Thermophysics, Vol.25, No.1, January 2004
| Input | Input | Input | Input | Input | Input | Result | Input | Input | Result
Sample description | residual stress T1 [MPa] | residual stress T2 [MPa] | T1 [K] | T2 [K] | Young's modulus coating [MPa] | Poisson's ratio (coating) | CTE coating [1/K] | T operating [K] | T deposition [K] | thermal stress [MPa]
example | -1320.366 | -1729.734 | 293 | 473 | 300000 | 0.3 | 8.206631e-06 | 293 | 773 | 1091.65

## Radius calculation
|  |  | Input | Input | Input | Input | Input | Input | Result
Sample description | Wafer ID | Sensor ID | Young's modulus substrate [Gpa] | radius undeposited (RV) [m] | film thickness [nm] | Poisson's ratio (coating) | cantilever thickness [µm] | residual stress [MPa] | radius as deposited (RN) [m]
Test | CIT II - 200 | 1 | 130 | -100 | 2500 | 0.3 | 200 | -1000 | -0.4927976
Test | CIT II - 200 | 1 | 130 | -100 | 2320 | 0.3 | 200 | -2000 | -0.2661208
Test | CIT II - 200 | 1 | 130 | -10 | 2000 | 0.3 | 120 | -2000 | -0.1102006