## TableProperties
Concentration | O | Fe | Co | Ni | La
Min | 87.9343 | 1.03185 | 0.488087 | 1.00188 | 1.37095
Max | 92.6606 | 4.36722 | 5.74571 | 3.33595 | 5.23496